## sheet1
rigidity (Pa) | sigma rigidity | viscosity (Pa*s) | sigma viscosity | alpha | sigma alpha | beta | sigma beta | beta* | sigma beta* | zeta | sigma zeta | tau | sigma tau | tau A | sigma tau A | eta^-alpha*mu^(1-alpha) | sigma eta^-alpha*mu^(1-alpha) | Temperature (C) | Method | Specimen | log zeta | sigma log zeta
115268154189.9 | 2803831.7 | 122212026594138.5 | 252300160813.9 | 0.2275175 | 0.0001409044 | 2.874284e-12 | 2.049052e-15 | 0.3313135 | 0.000236053 | 0.1211357 | 0.0004547542 | 1060.241 | 2.188963 | 128.433 | 0.557591 | 1.778108e-12 | 1.935166e-15 | 1050 | TO | 1077 | -0.916728 | 0.00163038
109822232232.3 | 40670252.0 | 104123842410081.5 | 753427773515.5 | 0.2499364 | 0.0004390677 | 3.049389e-12 | 5.897423e-15 | 0.3348907 | 0.0006356833 | 0.08394822 | 0.0008820744 | 948.1126 | 6.869409 | 79.59237 | 0.8601859 | 1.641664e-12 | 5.782159e-15 | 1100 | TO | 1077 | -1.075988 | 0.004563289
91984701086.1 | 22626261.4 | 67949869982971.5 | 5103139799.2 | 0.2601907 | 8.975528e-05 | 3.459898e-12 | 2.593622e-15 | 0.3182577 | 0.0002253638 | 0.1102844 | 0.0003016927 | 738.7084 | 0.1899869 | 81.468 | 0.2538711 | 1.94955e-12 | 1.209568e-15 | 1150 | TO | 1077 | -0.9574859 | 0.001188051
92538174397.4 | 71296376.3 | 37776619414400.8 | 181324528736.7 | 0.2574752 | 0.0005442818 | 4.510323e-12 | 1.245367e-14 | 0.417377 | 0.001106666 | 0.07293154 | 0.0008312522 | 408.2274 | 1.984538 | 29.77266 | 0.3736579 | 2.298458e-12 | 8.146222e-15 | 1200 | TO | 1077 | -1.137085 | 0.00494996
91274743692.0 | 20772864.2 | 25553371671732.7 | 41556008363.2 | 0.2803935 | 0.0001777213 | 5.024897e-12 | 2.763446e-15 | 0.4586462 | 0.0002296212 | 0.05757233 | 0.0001398873 | 279.961 | 0.4597216 | 16.11801 | 0.04043263 | 2.256832e-12 | 2.510611e-15 | 1250 | TO | 1077 | -1.239786 | 0.001055234
77815075856.8 | 5054962.0 | 16790269298919.7 | 13395277137.6 | 0.3097517 | 2.394188e-05 | 6.487905e-12 | 9.052121e-16 | 0.5048568 | 6.23385e-05 | 0.04210132 | 3.765378e-05 | 215.7714 | 0.1727122 | 9.084262 | 0.003938813 | 2.43208e-12 | 6.863228e-16 | 1300 | TO | 1077 | -1.375704 | 0.0003884161
146324473876.3 | 6399655.8 | 151118042281498.8 | 7583071942.5 | 0.2011356 | 3.405269e-06 | 3.861265e-12 | 3.85283e-16 | 0.5649976 | 5.067216e-05 | 0.01654887 | 7.46092e-06 | 1032.76 | 0.06874531 | 17.09101 | 0.007664952 | 1.692235e-12 | 7.339521e-17 | 1000 | TO | 1096 | -1.781232 | 0.0001957981
95147029228.6 | 11724422.6 | 199879410716436.4 | 7881619946117.9 | 0.4251971 | 0.001346823 | 9.044172e-13 | 3.414152e-15 | 0.08605261 | 0.0003246733 | 0.1523712 | 0.006179097 | 2100.743 | 82.83662 | 320.0927 | 6.501999 | 4.063886e-13 | 7.99741e-15 | 900 | TO | 1149 | -0.8170971 | 0.01761191
100141998079.5 | 126411932.6 | 323034672991635.6 | 13856012450943.9 | 0.3786392 | 0.001201068 | 4.219274e-13 | 6.721353e-15 | 0.04225265 | 0.0006709732 | 1.319888 | 0.07935597 | 3225.766 | 138.4236 | 4257.649 | 211.2401 | 4.686814e-13 | 8.874584e-15 | 850 | TO | 1149 | 0.1205369 | 0.02611121
102503797561.3 | 275604098.7 | 567713879373790.9 | 932813841106990.1 | 0.3465839 | 0.03540748 | 3.134044e-13 | 2.849794e-14 | 0.03212514 | 0.00291987 | 3.671277 | 6.12498 | 5538.467 | 9100.298 | 20333.25 | 21285.31 | 4.918828e-13 | 3.178061e-13 | 825 | TO | 1149 | 0.5648172 | 0.7245557