## List1
Jackson et al. (2004) |  | Table 2
Ju (GPa^{-1}) | sigma Ju (Gpa^{-1}) | rigidity (Pa) | sigma rigidity | viscosity (Pa*s) | sigma viscosity | alpha | sigma alpha | beta | sigma beta | beta* | sigma beta* | zeta | sigma zeta | Method | Temperature (C) | Specimen | log zeta | sigma log zeta | eta^-alpha*mu^(1-alpha) | sigma eta^-alpha*mu^(1-alpha) | tau | sigma tau | tau A | sigma tau A
0.028 | 0.002 | 35714285714.3 | 2551020408.2 | 980000000000 | 340000000000 | 0.33 | 0.05 | 1.9e-11 | 2e-12 | 0.6785714 | 0.125 | 0.1180137 | 0.07805398 | MC | 1200 | 6335 | -0.9280677 | 0.2872414 | 9.386232e-12 | 1.942329e-12 | 27.44 | 9.719671 | 3.238295 | 1.897375
0.026 | 0.005 | 38461538461.5 | 7396449704.1 | 280000000000 | 50000000000 | 0.29 | 0.06 | 3.6e-11 | 5e-12 | 1.384615 | 0.4955621 | 0.04472257 | 0.05643553 | MC | 1250 | 6335 | -1.349473 | 0.5480374 | 1.462027e-11 | 2.755103e-12 | 7.28 | 1.910497 | 0.3255803 | 0.4088658
0.0154 | 0.0002 | 64935064935.1 | 843312531.6 | 1410000000000000 | 9700000000000000 | 0.36 | 0.03 | 1.4e-12 | 1e-13 | 0.09090909 | 0.007758475 | 0.03597639 | 0.247658 | MC | 1100 | 6366 | -1.443982 | 2.989642 | 4.229552e-13 | 1.05513e-12 | 21714 | 149380.3 | 781.1914 | 471.5061
0.0195 | 0.0003 | 51282051282.1 | 788954635.1 | 66000000000000 | 36000000000000 | 0.34 | 0.03 | 2.2e-12 | 2e-13 | 0.1128205 | 0.0121499 | 0.4758996 | 0.3018749 | MC | 1200 | 6366 | -0.3224846 | 0.2754837 | 1.709141e-12 | 4.853371e-13 | 1287 | 702.2792 | 612.4828 | 397.3908
0.0205 | 0.0003 | 48780487804.9 | 713860797.1 | 44000000000000 | 20000000000000 | 0.33 | 0.03 | 3.1e-12 | 3e-13 | 0.1512195 | 0.01706127 | 0.3394926 | 0.1941137 | MC | 1240 | 6366 | -0.4691697 | 0.2483192 | 2.17038e-12 | 5.502186e-13 | 902 | 410.2124 | 306.2223 | 190.6706
0.0177 | 0.0004 | 56497175141.2 | 1276772319.6 | 80000000000000 | 82000000000000 | 0.35 | 0.03 | 4e-12 | 4e-13 | 0.2259887 | 0.02821667 | 0.04947699 | 0.05375463 | MC | 1100 | 6384 | -1.305597 | 0.4718424 | 1.396694e-12 | 5.864393e-13 | 1416 | 1451.753 | 70.05941 | 35.71835
0.0183 | 0.0003 | 54644808743.2 | 895816536.8 | 74000000000000 | 51000000000000 | 0.35 | 0.03 | 2.5e-12 | 2e-13 | 0.136612 | 0.01334767 | 0.217946 | 0.1626212 | MC | 1050 | 6384 | -0.6616511 | 0.3240504 | 1.46677e-12 | 4.755075e-13 | 1354.2 | 933.564 | 295.1424 | 165.8011
0.0183 | 0.0002 | 54644808743.2 | 597211024.5 | 52000000000000 | 17000000000000 | 0.38 | 0.04 | 1e-12 | 1e-13 | 0.05464481 | 0.006121413 | 2.206913 | 1.005108 | MC | 1000 | 6384 | 0.3437853 | 0.1977934 | 1.350947e-12 | 4.069331e-13 | 951.6 | 311.2738 | 2100.099 | 1800.837
0.0212 | 0.0006 | 47169811320.8 | 1334994660.0 | 33000000000000 | 21000000000000 | 0.35 | 0.02 | 6.2e-12 | 6e-13 | 0.2924528 | 0.03737985 | 0.04794077 | 0.03522015 | MC | 1150 | 6384 | -1.319295 | 0.3190586 | 2.141107e-12 | 5.546647e-13 | 699.6 | 445.6401 | 33.53936 | 13.97637
0.029 | 0.001 | 34482758620.7 | 1189060642.1 | 13000000000000 | 5000000000000 | 0.34 | 0.03 | 8.8e-12 | 8e-13 | 0.3034483 | 0.03900119 | 0.08849913 | 0.04792837 | MC | 1200 | 6384 | -1.053061 | 0.2352003 | 3.858708e-12 | 8.566934e-13 | 377 | 145.5816 | 33.36417 | 16.29999
0.035 | 0.002 | 28571428571.4 | 1632653061.2 | 4600000000000 | 2500000000000 | 0.34 | 0.04 | 1.5e-11 | 2e-12 | 0.4285714 | 0.08489796 | 0.07506868 | 0.06001946 | MC | 1250 | 6384 | -1.124541 | 0.3472303 | 6.219382e-12 | 1.724464e-12 | 161 | 87.98233 | 12.08606 | 7.883013
0.034 | 0.001 | 29411764705.9 | 865051903.1 | 4200000000000 | 2100000000000 | 0.34 | 0.04 | 1.5e-11 | 2e-12 | 0.4411765 | 0.07352941 | 0.07771943 | 0.05452718 | MC | 1250 | 6384 | -1.10947 | 0.3046967 | 6.293197e-12 | 1.649038e-12 | 142.8 | 71.52342 | 11.09833 | 6.28275
0.039 | 0.002 | 25641025641.0 | 1314924391.8 | 1900000000000 | 600000000000 | 0.32 | 0.04 | 2.2e-11 | 2e-12 | 0.5641026 | 0.08284024 | 0.08075842 | 0.04521615 | MC | 1300 | 6384 | -1.092812 | 0.2431589 | 9.833832e-12 | 1.993292e-12 | 74.1 | 23.70654 | 5.984199 | 3.054985
0.04 | 0.003 | 25000000000 | 1875000000 | 1300000000000 | 400000000000 | 0.32 | 0.04 | 2.6e-11 | 3e-12 | 0.65 | 0.129375 | 0.07389966 | 0.05159628 | MC | 1300 | 6384 | -1.131358 | 0.3032217 | 1.129637e-11 | 2.180972e-12 | 52 | 16.46845 | 3.842782 | 2.476119
0.041 | 0.003 | 24390243902.4 | 1784651992.9 | 900000000000 | 200000000000 | 0.31 | 0.04 | 2.9e-11 | 3e-12 | 0.7073171 | 0.1302796 | 0.08281124 | 0.05289234 | MC | 1300 | 6384 | -1.081911 | 0.2773881 | 1.339694e-11 | 2.246752e-12 | 36.9 | 8.633076 | 3.055735 | 1.86824
0.039 | 0.003 | 25641025641.0 | 1972386587.8 | 900000000000 | 200000000000 | 0.31 | 0.04 | 3e-11 | 3e-12 | 0.7692308 | 0.1420118 | 0.06641284 | 0.04252861 | MC | 1300 | 6384 | -1.177748 | 0.2781079 | 1.294254e-11 | 2.158733e-12 | 35.1 | 8.25409 | 2.331091 | 1.41139
0.0192 | 0.0004 | 52083333333.3 | 1085069444.4 | 150000000000000 | 280000000000000 | 0.35 | 0.03 | 4e-12 | 4e-13 | 0.2083333 | 0.02560764 | 0.030691 | 0.05831636 | MC | 1150 | 6409 | -1.512989 | 0.8252084 | 1.181718e-12 | 8.222352e-13 | 2880 | 5376.335 | 88.39008 | 46.00588
0.025 | 0.0006 | 40000000000 | 960000000 | 26000000000000 | 13000000000000 | 0.34 | 0.03 | 5.7e-12 | 5e-13 | 0.228 | 0.025952 | 0.1189908 | 0.07185112 | MC | 1200 | 6409 | -0.9244864 | 0.2622432 | 2.764073e-12 | 7.149655e-13 | 650 | 325.3742 | 77.34405 | 39.38319
0.033 | 0.001 | 30303030303.0 | 918273645.5 | 10000000000000 | 3000000000000 | 0.32 | 0.03 | 9.5e-12 | 9e-13 | 0.2878788 | 0.03682277 | 0.1484075 | 0.07451336 | MC | 1250 | 6409 | -0.8285441 | 0.2180533 | 5.159285e-12 | 1.030658e-12 | 330 | 99.50377 | 48.97448 | 26.50341
0.035 | 0.002 | 28571428571.4 | 1632653061.2 | 1800000000000 | 500000000000 | 0.32 | 0.04 | 2e-11 | 2e-12 | 0.5714286 | 0.09306122 | 0.09123329 | 0.05319262 | MC | 1300 | 6409 | -1.039847 | 0.2532109 | 9.295635e-12 | 1.785053e-12 | 63 | 17.86645 | 5.747697 | 3.183593
0.034 | 0.002 | 29411764705.9 | 1730103806.2 | 1700000000000 | 500000000000 | 0.32 | 0.04 | 2.2e-11 | 2e-12 | 0.6470588 | 0.100346 | 0.06743306 | 0.03845049 | MC | 1300 | 6409 | -1.171127 | 0.2476357 | 9.282437e-12 | 1.780506e-12 | 57.8 | 17.33667 | 3.897631 | 2.001796
0.035 | 0.002 | 28571428571.4 | 1632653061.2 | 1600000000000 | 500000000000 | 0.32 | 0.04 | 2.2e-11 | 2e-12 | 0.6285714 | 0.09632653 | 0.07619978 | 0.04381375 | MC | 1300 | 6409 | -1.118046 | 0.2497129 | 9.652679e-12 | 1.867623e-12 | 56 | 17.79017 | 4.267188 | 2.185185
0.0171 | 0.0003 | 58479532163.7 | 1025956704.6 | 190000000000000 | 370000000000000 | 0.36 | 0.03 | 3e-12 | 3e-13 | 0.1754386 | 0.02092952 | 0.03871709 | 0.07651003 | MC | 1100 | 6410 | -1.412097 | 0.8582227 | 9.306068e-13 | 6.904371e-13 | 3249 | 6327.257 | 125.7918 | 65.62093
0.0166 | 0.0002 | 60240963855.4 | 725794745.2 | 69000000000000 | 37000000000000 | 0.36 | 0.03 | 2e-12 | 2e-13 | 0.1204819 | 0.01364494 | 0.3119159 | 0.1949633 | MC | 1050 | 6410 | -0.5059625 | 0.2714561 | 1.314872e-12 | 3.76465e-13 | 1145.4 | 614.355 | 357.2685 | 207.9979
0.0165 | 0.0002 | 60606060606.1 | 734618916.4 | 62000000000000 | 19000000000000 | 0.4 | 0.04 | 6.2e-13 | 6e-14 | 0.03757576 | 0.004135904 | 3.571536 | 1.544485 | MC | 1000 | 6410 | 0.552855 | 0.1878075 | 1.031653e-12 | 3.127963e-13 | 1023 | 313.7451 | 3653.681 | 3161.42
0.0199 | 0.0004 | 50251256281.4 | 1010075503.1 | 42000000000000 | 26000000000000 | 0.35 | 0.03 | 4.6e-12 | 4e-13 | 0.2311558 | 0.02515088 | 0.07858011 | 0.05456626 | MC | 1150 | 6410 | -1.104687 | 0.3015754 | 1.888501e-12 | 5.597718e-13 | 835.8 | 517.6727 | 65.67725 | 31.17433
0.0244 | 0.0009 | 40983606557.4 | 1511690405.8 | 6300000000000 | 1400000000000 | 0.33 | 0.03 | 9.2e-12 | 9e-13 | 0.3770492 | 0.05215332 | 0.1250006 | 0.05959351 | MC | 1200 | 6410 | -0.903088 | 0.2070481 | 4.632003e-12 | 7.861564e-13 | 153.72 | 34.62737 | 19.21509 | 9.566851
0.028 | 0.001 | 35714285714.3 | 1275510204.1 | 2500000000000 | 800000000000 | 0.33 | 0.04 | 1.4e-11 | 1e-12 | 0.5 | 0.05484694 | 0.1167116 | 0.05410912 | MC | 1250 | 6410 | -0.9328859 | 0.2013449 | 6.890896e-12 | 1.388536e-12 | 70 | 22.53908 | 8.169813 | 3.420747
0.029 | 0.003 | 34482758620.7 | 3567181926.3 | 510000000000 | 120000000000 | 0.31 | 0.05 | 2.5e-11 | 3e-12 | 0.862069 | 0.2033294 | 0.1091342 | 0.08764811 | MC | 1300 | 6410 | -0.9620392 | 0.3487916 | 1.258079e-11 | 2.126073e-12 | 14.79 | 3.801487 | 1.614095 | 1.234386
0.029 | 0.004 | 34482758620.7 | 4756242568.4 | 450000000000 | 100000000000 | 0.31 | 0.05 | 2.8e-11 | 4e-12 | 0.9655172 | 0.2901308 | 0.08581252 | 0.08615566 | MC | 1300 | 6410 | -1.066449 | 0.4360311 | 1.307852e-11 | 2.276571e-12 | 13.05 | 3.41321 | 1.119853 | 1.085701