## List1
Tan et al. (2001)
Ju (GPa^{-1}) | sigma Ju (Gpa^{-1}) | rigidity (Pa) | sigma rigidity | viscosity (Pa*s) | sigma viscosity | alpha | sigma alpha | beta | sigma beta | beta* | sigma beta* | zeta | sigma zeta | Method | Temperature (C) | Specimen | log zeta | sigma log zeta | eta^-alpha*mu^(1-alpha) | sigma eta^-alpha*mu^(1-alpha) | tau | sigma tau | tau A | sigma tau A
0.0223 | 0.0011 | 44843049327.4 | 2211988980.3 | 2600000000000 | 700000000000 | 0.34 | 0.02 | 1.76e-11 | 1.2e-12 | 0.7892377 | 0.09539705 | 0.03459806 | 0.01552393 | CV | 1300 | 6268 | -1.460948 | 0.1948652 | 5.607771e-12 | 7.100631e-13 | 57.98 | 15.86984 | 2.005996 | 0.717861
0.0231 | 0.0015 | 43290043290.0 | 2811041772.1 | 860000000000 | 170000000000 | 0.31 | 0.04 | 1.49e-11 | 1.5e-12 | 0.6450216 | 0.1110361 | 0.2070933 | 0.1228604 | TO | 1300 | 6328 | -0.6838339 | 0.2576499 | 9.145296e-12 | 1.295192e-12 | 19.866 | 4.133452 | 4.114116 | 2.404797
0.0227 | 0.0026 | 44052863436.1 | 5045702420.0 | 1900000000000 | 0 | 0.28 | 0.08 | 1.26e-11 | 2.4e-12 | 0.5550661 | 0.1814124 | 0.1897908 | 0.2227769 | TO, fixed eta | 1300 | 6268 | -0.7217248 | 0.5097758 | 7.912024e-12 | 2.470334e-12 | 43.13 | 4.94 | 8.185679 | 10.74569
0.023 | 0.0016 | 43478260869.6 | 3024574669.2 | 1900000000000 | 0 | 0.31 | 0.05 | 1.23e-11 | 1.6e-12 | 0.5347826 | 0.1116068 | 0.1723321 | 0.1167583 | TO, fixed eta | 1300 | 6268 | -0.7636339 | 0.294243 | 7.131462e-12 | 1.389719e-12 | 43.7 | 3.04 | 7.530911 | 5.631896
0.023 | 0.0015 | 43478260869.6 | 2835538752.4 | 1900000000000 | 0 | 0.32 | 0.05 | 1.22e-11 | 1.4e-12 | 0.5304348 | 0.09943289 | 0.1659753 | 0.09797017 | TO, fixed eta | 1300 | 6268 | -0.7799564 | 0.2563508 | 6.867106e-12 | 1.332247e-12 | 43.7 | 2.85 | 7.253123 | 4.805767
0.0231 | 0.001 | 43290043290.0 | 1874027848.1 | 1900000000000 | 600000000000 | 0.34 | 0.04 | 1.15e-11 | 1e-12 | 0.4978355 | 0.06671539 | 0.1772386 | 0.08997883 | TO | 1300 | 6268 | -0.7514416 | 0.2204785 | 6.385688e-12 | 1.198506e-12 | 43.89 | 13.98962 | 7.779003 | 3.595223
0.0231 | 0.0015 | 43290043290.0 | 2811041772.1 | 1900000000000 | 0 | 0.32 | 0.05 | 1.14e-11 | 1.4e-12 | 0.4935065 | 0.0965874 | 0.207059 | 0.1275617 | TO, fixed eta | 1300 | 6268 | -0.6839058 | 0.2675534 | 6.887395e-12 | 1.337337e-12 | 43.89 | 2.85 | 9.087821 | 6.380804
0.0213 | 0.0008 | 46948356807.5 | 1763318565.5 | 7000000000000 | 3200000000000 | 0.33 | 0.02 | 1.1e-11 | 8e-13 | 0.5164319 | 0.05836584 | 0.04967978 | 0.02844599 | CV | 1300 | 6328 | -1.30382 | 0.2486713 | 4.084435e-12 | 7.46565e-13 | 149.1 | 68.38966 | 7.407256 | 2.691386
0.0208 | 0.0012 | 48076923076.9 | 2773668639.1 | 2800000000000 | 900000000000 | 0.28 | 0.04 | 9.9e-12 | 1.2e-12 | 0.4759615 | 0.08848003 | 0.2433928 | 0.1802283 | TO | 1300 | 6328 | -0.6136923 | 0.3215878 | 6.665018e-12 | 1.269133e-12 | 58.24 | 19.01915 | 14.1752 | 10.83514
0.0191 | 0.0037 | 52356020942.4 | 10142265837.0 | 3300000000000 | 1700000000000 | 0.16 | 0.07 | 9.8e-12 | 3.7e-12 | 0.513089 | 0.3306379 | 1.027421 | 4.176711 | TO | 1300 | 6261 | 0.01174827 | 1.765511 | 9.842508e-12 | 3.372449e-12 | 63.03 | 34.68984 | 64.75832 | 286.3349
0.0226 | 0.0006 | 44247787610.6 | 1174720025.1 | 12800000000000 | 3800000000000 | 0.32 | 0.02 | 9.4e-12 | 6e-13 | 0.4159292 | 0.03829587 | 0.05361001 | 0.02222942 | CS | 1300 | 6261 | -1.270754 | 0.1800804 | 3.685416e-12 | 5.490981e-13 | 289.28 | 86.22272 | 15.5083 | 5.193397
0.0204 | 0.0039 | 49019607843.1 | 9371395617.1 | 2100000000000 | 1400000000000 | 0.18 | 0.1 | 9.3e-12 | 3.7e-12 | 0.4558824 | 0.3032007 | 1.834057 | 6.89654 | TO | 1300 | 6261 | 0.2634129 | 1.633062 | 1.037283e-11 | 4.402789e-12 | 42.84 | 29.7111 | 78.57101 | 347.2302
0.0187 | 0.0013 | 53475935828.9 | 3717578426.6 | 4100000000000 | 1300000000000 | 0.24 | 0.04 | 9.1e-12 | 1.4e-12 | 0.486631 | 0.1139009 | 0.2622459 | 0.2696561 | TO | 1300 | 6328 | -0.5812912 | 0.4465661 | 6.599811e-12 | 1.298545e-12 | 76.67 | 24.88745 | 20.1064 | 22.03725
0.0187 | 0.0022 | 53475935828.9 | 6291286568.1 | 5900000000000 | 1500000000000 | 0.16 | 0.04 | 8.6e-12 | 2.2e-12 | 0.459893 | 0.185593 | 1.163325 | 2.952437 | TO | 1300 | 6261 | 0.0657011 | 1.102209 | 8.810704e-12 | 1.906395e-12 | 110.33 | 30.90765 | 128.3497 | 359.2572
0.0226 | 0.0005 | 44247787610.6 | 978933354.2 | 15300000000000 | 4500000000000 | 0.31 | 0.02 | 7.8e-12 | 6e-13 | 0.3451327 | 0.03477171 | 0.08944732 | 0.0393029 | CV | 1300 | 6261 | -1.048433 | 0.1908278 | 3.69046e-12 | 5.500586e-13 | 345.78 | 101.9873 | 30.9291 | 12.16266
0.0192 | 0.0018 | 52083333333.3 | 4882812500 | 5600000000000 | 1400000000000 | 0.17 | 0.04 | 7.8e-12 | 1.9e-12 | 0.40625 | 0.1463216 | 1.860914 | 3.974438 | TO | 1300 | 6261 | 0.2697262 | 0.9275425 | 8.668582e-12 | 1.794838e-12 | 107.52 | 28.70785 | 200.0854 | 491.8701
0.0223 | 0.005 | 44843049327.4 | 10054495364.9 | 19100000000000 | 6000000000000 | 0.31 | 0.02 | 6.5e-12 | 5e-13 | 0.2914798 | 0.09280299 | 0.1252366 | 0.1374408 | CV | 1300 | 6261 | -0.9022689 | 0.4766161 | 3.413579e-12 | 7.484986e-13 | 425.93 | 164.3858 | 53.34201 | 56.46844
0.0208 | 0.0009 | 48076923076.9 | 2080251479.3 | 15000000000000 | 0 | 0.22 | 0.03 | 6.4e-12 | 9e-13 | 0.3076923 | 0.05845507 | 0.6801238 | 0.588543 | TO, fixed eta | 1300 | 6261 | -0.167412 | 0.3758154 | 5.879621e-12 | 1.032253e-12 | 312 | 13.5 | 212.1986 | 240.0225
0.0189 | 0.0009 | 52910052910.1 | 2519526329.1 | 10100000000000 | 5000000000000 | 0.23 | 0.04 | 6.2e-12 | 1e-12 | 0.3280423 | 0.07105064 | 0.6666064 | 0.7105283 | TO | 1200 | 6268 | -0.1761305 | 0.4629096 | 5.647831e-12 | 1.365297e-12 | 190.89 | 94.93618 | 127.2485 | 160.8128
0.0196 | 0.0011 | 51020408163.3 | 2863390254.1 | 8500000000000 | 3200000000000 | 0.22 | 0.04 | 5.9e-12 | 1.1e-12 | 0.3010204 | 0.07616618 | 1.40716 | 1.70607 | TO | 1300 | 6261 | 0.1483435 | 0.5265477 | 6.360446e-12 | 1.43141e-12 | 166.6 | 63.4131 | 234.4328 | 356.096
0.0224 | 0.0004 | 44642857142.9 | 797193877.6 | 14400000000000 | 3200000000000 | 0.31 | 0.02 | 5.5e-12 | 4e-13 | 0.2455357 | 0.02256059 | 0.2875819 | 0.1069641 | CS | 1300 | 6261 | -0.5412385 | 0.1615329 | 3.737479e-12 | 5.048185e-13 | 322.56 | 71.91106 | 92.76241 | 38.61275
0.0171 | 0.0008 | 58479532163.7 | 2735884545.7 | 26300000000000 | 17700000000000 | 0.19 | 0.05 | 4e-12 | 9e-13 | 0.2339181 | 0.06603741 | 4.653338 | 7.600946 | TO | 1200 | 6261 | 0.6677646 | 0.7093938 | 5.357168e-12 | 1.785439e-12 | 449.73 | 303.4004 | 2092.745 | 5234.6
0.0181 | 0.0005 | 55248618784.5 | 1526204938.8 | 47300000000000 | 49100000000000 | 0.22 | 0.05 | 2.8e-12 | 5e-13 | 0.1546961 | 0.03266079 | 5.644748 | 7.998842 | TO | 1100 | 6268 | 0.7516446 | 0.6154132 | 4.097508e-12 | 1.672497e-12 | 856.13 | 889.0246 | 4832.638 | 10407.71
0.0182 | 0.0006 | 54945054945.1 | 1811375437.7 | 47300000000000 | 0 | 0.19 | 0.04 | 2.8e-12 | 6e-13 | 0.1538462 | 0.03912571 | 22.05763 | 29.57947 | TO, fixed eta | 1100 | 6268 | 1.343559 | 0.5823927 | 5.040043e-12 | 1.369042e-12 | 860.86 | 28.38 | 18988.53 | 46871.94
0.0187 | 0.0002 | 53475935828.9 | 571935142.6 | 62800000000000 | 25800000000000 | 0.33 | 0.02 | 2.15e-12 | 1.8e-13 | 0.1149733 | 0.01095828 | 0.5982393 | 0.3016124 | CS | 1200 | 6261 | -0.223125 | 0.2189569 | 1.81471e-12 | 3.556869e-13 | 1174.36 | 482.6235 | 702.5483 | 345.0581
0.0168 | 0.0003 | 59523809523.8 | 1062925170.1 | 78000000000000 | 145000000000000 | 0.293 | 0.051 | 1.91e-12 | 2.7e-13 | 0.1136905 | 0.01838861 | 1.27462 | 2.475892 | TO | 1200 | 6328 | 0.1053808 | 0.8435973 | 2.050737e-12 | 1.346089e-12 | 1310.4 | 2436.112 | 1670.262 | 2346.184
0.0162 | 0.0004 | 61728395061.7 | 1524157902.8 | 83700000000000 | 102500000000000 | 0.2 | 0.06 | 1.9e-12 | 5e-13 | 0.117284 | 0.03452218 | 33.23277 | 63.77596 | TO | 1100 | 6261 | 1.521567 | 0.8334407 | 3.828837e-12 | 1.905349e-12 | 1355.94 | 1660.837 | 45061.65 | 159320.4
0.0148 | 0.0008 | 67567567567.6 | 3652300949.6 | 60000000000000 | 0 | 0.074 | 0.039 | 1.52e-12 | 7.6e-13 | 0.1027027 | 0.0596786 | 25620568167.1 | 201201773295.2 | TO, fixed eta | 1000 | 6261 | 10.40859 | 3.410573 | 8.95528e-12 | 2.413087e-12 | 888 | 48 | 22751064532390.3 | 409768223685833.4
0.0171 | 0.0002 | 58479532163.7 | 683971136.4 | 64000000000000 | 44000000000000 | 0.34 | 0.03 | 1.47e-12 | 1.5e-13 | 0.08596491 | 0.009879963 | 1.245011 | 0.9583161 | CV | 1200 | 6328 | 0.09517326 | 0.3342873 | 1.583712e-12 | 4.977317e-13 | 1094.4 | 752.5089 | 1362.54 | 982.3366
0.0154 | 0.0005 | 64935064935.1 | 2108281329.1 | 84100000000000 | 40100000000000 | 0.124 | 0.067 | 9.9e-13 | 4.6e-13 | 0.06428571 | 0.03292714 | 3159827.2 | 13152034.3 | TO | 1000 | 6261 | 6.499663 | 1.807648 | 6.332766e-12 | 3.068915e-12 | 1295.14 | 618.97 | 4092418604.3 | 51776974251.9
0.0164 | 0.0001 | 60975609756.1 | 371802498.5 | 1000000000000000 | 0 | 0.253 | 0.028 | 7.1e-13 | 9e-14 | 0.04329268 | 0.005785247 | 14.95623 | 8.008868 | TO | 1100 | 6328 | 1.174822 | 0.2325591 | 1.407629e-12 | 3.825644e-13 | 16400 | 100 | 245282.2 | 360937.1
0.0183 | 0.0001 | 54644808743.2 | 298605512.3 | 150000000000000 | 296200000000000 | 0.36 | 0.08 | 4.4e-13 | 6e-14 | 0.02404372 | 0.003427991 | 11.44657 | 23.30474 | TO | 1000 | 6268 | 1.058675 | 0.8842053 | 1.05822e-12 | 1.007568e-12 | 2745 | 5420.481 | 31420.84 | 73367.43
0.0165 | 0.0001 | 60606060606.1 | 367309458.2 | 1000000000000000 | 0 | 0.405 | 0.023 | 4e-13 | 3e-14 | 0.02424242 | 0.001976125 | 0.5904963 | 0.1291909 | CV | 1100 | 6328 | -0.2287828 | 0.09501653 | 3.231491e-13 | 7.218659e-14 | 16500 | 100 | 9743.189 | 5447.087
0.0189 | 0.0001 | 52910052910.1 | 279947369.9 | 75500000000000 | 40100000000000 | 0.44 | 0.05 | 3.1e-13 | 3e-14 | 0.01640212 | 0.001682484 | 7.991659 | 4.918018 | CV | 1000 | 6268 | 0.9026369 | 0.2672622 | 7.736098e-13 | 3.340982e-13 | 1426.95 | 757.9276 | 11403.7 | 12394.15
0.0166 | 0.0001 | 60240963855.4 | 362897372.6 | 61200000000000 | 11600000000000 | 0.43 | 0.04 | 2.1e-13 | 2e-14 | 0.0126506 | 0.001288286 | 25.51734 | 8.934922 | CS | 1000 | 6261 | 1.406835 | 0.1520687 | 8.455874e-13 | 2.441266e-13 | 1015.92 | 192.6572 | 25923.57 | 25265.09